## Sheet1
| HASPEE |  |  |  | TRNSYS | [5 empty] | 出典：試して学ぶ熱負荷HASPEE、空気調和衛生工学会、2012年
材料名 | 熱伝導率 [W/(mK)] | 容積比熱 [J/(LK)] | 比熱 [J/(gK)] | 密度 [g/L] | 熱伝導率 [kJ/hmk] | 容積比熱 [kJ/㎥K] | 比熱 [kJ/kgK] | 密度 [kg/㎥] | 厚み [mm] | 熱抵抗値 [hm2K/kJ] | 換算
せっこうボード | 0.22 | 830 | 1.1 | 750 | 0.792 | 825 | 1.1 | 750 | 9 | 0.01136364 | 比熱 | [J/(gK)]=[0.001kJ/0.001kgK]（換算しても同じ値になるのでそのまま参照）
コンクリート | 1.6 | 2000 | 0.88 | 2300 | 5.76 | 2024 | 0.88 | 2300 | 150 | 0.02604167 | 容積比熱 | TRNSYS側は計算値
押出法ポリスチレンフォーム 保温板3種 | 0.028 | 40 | 1.3 | 31 | 0.1008 | 40.3 | 1.3 | 31 | 30 | 0.297619 | 熱伝導率 | [W/(mK)]=[0.001kJ/(1/3600h)/mK]=[3.6kJ/hmK]
[11 empty] | 密度 | [g/L]=[0.001kg/0.001㎥]（ 〃 ）